{"text_format":"3","workbook":"xlsx","n_sheets":1,"sheets":["汇总表"],"not_rendered":{"defined_names":2},"read":"whole","date_system":"1900"}

{"sheet":"汇总表","index":0,"n_rows":20,"n_cols":10,"rows_kept":20,"merged":[[0,0,0,9],[1,0,1,9],[21,0,21,9]]}
["附件1"]
["2019年深圳市水泥产品质量监督抽查发现不合格项目产品及企业名单"]
["序号","受检单位名称","样品名称","标称商标","型号规格等级","生产日期","标称生产单位名称","报告结论","不合格项目","备注"]
[1,"深圳市宝安区福永福源胜英洲建材商行","复合硅酸盐水泥","英洲","32.5R","2019-09-16","英德市英南水泥有限公司","不合格","28天抗折抗压强度"]
[2,"深圳市宝安区新安澳德利油漆装饰材料商行","复合硅酸盐水泥","英洲","32.5R","2019-08-15","英德市英南水泥有限公司","不合格","28天抗压强度"]
[3,"深圳市宝安区新安顺发脚手架出租店","复合硅酸盐水泥","英洲","32.5R","2019-09-12","广西名燕特种水泥股份有限公司\n（为假冒该公司产品）","不合格","28天抗压强度","为假冒该公司产品"]
[4,"深圳市宝安区新安街道宏建水泥沙砖店","复合硅酸盐水泥","英洲","32.5R","2019-09-16","英德市英南水泥有限公司","不合格","28天抗压强度"]
[5,"深圳市万港建材有限公司","火山灰质硅酸盐水泥","明达","32.5R","2019-09-14","广州胜源水泥有限公司","不合格","28天抗压强度"]
[6,"深圳市福田区金南光建材店","复合硅酸盐水泥","英桥牌","32.5R","2019-09-08","佛山市三水金三角水泥有限公司","不合格","3天抗折抗压强度、28天抗折抗压强度"]
[7,"深圳市龙岗区龙岗盛发源建材部","火山灰质硅酸盐水泥","罗岭",32.5,"2019-09-15","惠州市罗浮山水泥集团有限公司（惠州市惠阳双新水泥有限公司）","不合格","28天抗压强度"]
[8,"深圳市龙岗区恒盛水泥店","火山灰质硅酸盐水泥","罗岭",32.5,"2019-09-17","惠州市罗浮山水泥集团有限公司（惠州市惠阳双新水泥有限公司）","不合格","28天抗压强度"]
[9,"深圳市龙岗区厦成福建材经营部","火山灰质硅酸盐水泥","罗岭",32.5,"2019-08-30","惠州市罗浮山水泥集团有限公司（惠州市惠阳双新水泥有限公司）","不合格","28天抗压强度"]
[10,"深圳市永昌丰建筑材料有限公司","火山灰质硅酸盐水泥","明达牌","32.5R","2019-09-17","广州胜源水泥有限公司","不合格","28天抗压强度"]
[11,"深圳市龙华区大浪兴发水泥店","复合硅酸盐水泥","英洲牌","32.5R","2019-09-06","英德市英南水泥有限公司","不合格","28天抗压强度"]
[12,"深圳市龙华新区大浪贤成发商店","复合硅酸盐水泥","英桥牌","32.5R","2019-09-08","佛山市三水金三角水泥有限公司","不合格","3天抗折抗压强度、28天抗折抗压强度"]
[13,"深圳市龙华新区大浪贤成发商店","火山灰质硅酸盐水泥","明达牌","32.5R","2019-07-23","广州胜源水泥有限公司","不合格","28天抗压强度"]
[14,"深圳市国盛鑫建材有限公司","火山灰质硅酸盐水泥","明达","32.5R","2019-09-17","广州胜源水泥有限公司","不合格","28天抗压强度"]
[15,"深圳市鼎泰双陈建材有限公司","火山灰质硅酸盐水泥","明达","32.5R","2019-09-16","广州胜源水泥有限公司","不合格","28天抗压强度"]
[16,"深圳市创湘粤建材有限公司","火山灰质硅酸盐水泥","罗岭",32.5,"2019-09-10","惠州市罗浮山水泥集团有限公司（惠州市惠阳双新水泥有限公司）","不合格","28天抗压强度"]
[17,"深圳市坪山新区谭兴商店","复合硅酸盐水泥","罗浮山牌","32.5R","2019-09-11","惠州市罗浮山水泥集团有限公司（惠州市惠阳双新水泥有限公司）","不合格","3天抗折抗压强度、28天抗压强度"]